## 球平形鋼
球平形鋼 （JIS G 3192）
標準断面寸法 mm | [5 empty] | 断面積 | 単位質量 | 重心の位置cm |  | 断面二次モーメントcm4 |  |  |  | 断面二次半径cm |  |  |  | tanα | 断面係数cm3 |  | 塗装面積 | 入手難易度 | 使用頻度
A | t | d | r1 | r2 | L | cm2 | kg/m | Cx | Cy | Ix | Iy | 最大Iu | 最小Iv | ix | iy | 最大iu | 最小iv |  | Zx | Zy | m2/kg
180 | 9.5 | 23 | 7 | 2 | 151 | 21.06 | 16.5 | 7.49 | 0.75 | 671 | 9.48 | 673 | 7.34 | 5.64 | 0.671 | 5.65 | 0.591 | 0.0568 | 63.8 | 3.79 | 0.0248 | △ | 〇
200 | 10 | 26.5 | 8 | 2 | 167 | 25.23 | 19.8 | 8.16 | 0.83 | 997 | 15.1 | 1000 | 11.4 | 6.29 | 0.773 | 6.3 | 0.672 | 0.0611 | 84.2 | 5.35 | 0.023 | △ | 〇
230 | 11 | 30 | 9 | 2 | 193 | 31.98 | 25.1 | 9.36 | 0.927 | 1680 | 24.2 | 1680 | 18.3 | 7.24 | 0.87 | 7.25 | 0.755 | 0.0599 | 123 | 7.62 | 0.0208 | △ | 〇
250 | 12 | 33 | 10 | 2 | 209 | 38.13 | 29.9 | 10.1 | 1.02 | 2360 | 35.2 | 2370 | 26.4 | 7.87 | 0.96 | 7.88 | 0.832 | 0.0612 | 159 | 10.1 | 0.019 | △