## 等辺山形鋼
等辺山形鋼 （JIS G 3192）
標準断面寸法 mm | [5 empty] | 断面積 | 単位質量 | 重心の位置cm |  | 断面二次モーメントcm4 |  |  |  | 断面二次半径cm |  |  |  | 断面係数cm3 |  | 塗装面積 | 入手難易度 | 使用頻度
A | × | B | t | r1 | r2 | cm2 | kg/m | Cx | Cy | Ix | Iy | 最大Iu | 最小Iv | ix | iy | 最大iu | 最小iv | Zx | Zy | m2/kg
40 | × | 40 | 3 | 4.5 | 2 | 2.336 | 1.83 | 1.09 | 1.09 | 3.53 | 3.53 | 5.6 | 1.46 | 1.23 | 1.23 | 1.55 | 0.79 | 1.21 | 1.21 | 0.0853 | 〇
40 | × | 40 | 5 | 4.5 | 3 | 3.755 | 2.95 | 1.17 | 1.17 | 5.42 | 5.42 | 8.59 | 2.25 | 1.2 | 1.2 | 1.51 | 0.77 | 1.91 | 1.91 | 0.0528 | 〇
45 | × | 45 | 4 | 6.5 | 3 | 3.492 | 2.74 | 1.24 | 1.24 | 6.5 | 6.5 | 10.3 | 2.7 | 1.36 | 1.36 | 1.72 | 0.88 | 2 | 2 | 0.0637 | △
50 | × | 50 | 4 | 6.5 | 3 | 3.892 | 3.06 | 1.37 | 1.37 | 9.06 | 9.06 | 14.4 | 3.76 | 1.53 | 1.53 | 1.92 | 0.98 | 2.49 | 2.49 | 0.0637 | 〇
50 | × | 50 | 6 | 6.5 | 4.5 | 5.644 | 4.43 | 1.44 | 1.44 | 12.6 | 12.6 | 20 | 5.23 | 1.5 | 1.5 | 1.88 | 0.96 | 3.55 | 3.55 | 0.0436 | 〇
60 | × | 60 | 4 | 6.5 | 3 | 4.692 | 3.68 | 1.61 | 1.61 | 16 | 16 | 25.4 | 6.62 | 1.85 | 1.85 | 2.33 | 1.19 | 3.66 | 3.66 | 0.0637 | △
60 | × | 60 | 5 | 6.5 | 3 | 5.802 | 4.55 | 1.66 | 1.66 | 19.6 | 19.6 | 31.2 | 8.09 | 1.84 | 1.84 | 2.32 | 1.18 | 4.52 | 4.52 | 0.0515 | △
65 | × | 65 | 6 | 8.5 | 4 | 7.527 | 5.91 | 1.81 | 1.81 | 29.4 | 29.4 | 46.6 | 12.2 | 1.98 | 1.98 | 2.49 | 1.27 | 6.26 | 6.26 | 0.0428 | 〇
65 | × | 65 | 8 | 8.5 | 6 | 9.761 | 7.66 | 1.88 | 1.88 | 36.8 | 36.8 | 58.3 | 15.3 | 1.94 | 1.94 | 2.44 | 1.25 | 7.96 | 7.96 | 0.0328 | 〇
70 | × | 70 | 6 | 8.5 | 4 | 8.127 | 6.38 | 1.93 | 1.93 | 37.1 | 37.1 | 58.9 | 15.3 | 2.14 | 2.14 | 2.69 | 1.37 | 7.33 | 7.33 | 0.0428 | △
75 | × | 75 | 6 | 8.5 | 4 | 8.727 | 6.85 | 2.06 | 2.06 | 46.1 | 46.1 | 73.2 | 19 | 2.3 | 2.3 | 2.9 | 1.48 | 8.47 | 8.47 | 0.0428 | 〇
75 | × | 75 | 9 | 8.5 | 6 | 12.69 | 9.96 | 2.17 | 2.17 | 64.4 | 64.4 | 102 | 26.7 | 2.25 | 2.25 | 2.84 | 1.45 | 12.1 | 12.1 | 0.0292 | 〇 | 〇
75 | × | 75 | 12 | 8.5 | 6 | 16.56 | 13 | 2.29 | 2.29 | 81.9 | 81.9 | 129 | 34.5 | 2.22 | 2.22 | 2.79 | 1.44 | 15.7 | 15.7 | 0.0224 | 〇
80 | × | 80 | 6 | 8.5 | 4 | 9.327 | 7.32 | 2.18 | 2.18 | 56.4 | 56.4 | 89.6 | 23.2 | 2.46 | 2.46 | 3.1 | 1.58 | 9.7 | 9.7 | 0.0427 | △
90 | × | 90 | 6 | 10 | 5 | 10.55 | 8.28 | 2.42 | 2.42 | 80.7 | 80.7 | 128 | 33.4 | 2.77 | 2.77 | 3.48 | 1.78 | 12.3 | 12.3 | 0.0424 | △
90 | × | 90 | 7 | 10 | 5 | 12.22 | 9.59 | 2.46 | 2.46 | 93 | 93 | 148 | 38.3 | 2.76 | 2.76 | 3.48 | 1.77 | 14.2 | 14.2 | 0.0366 | △
90 | × | 90 | 10 | 10 | 7 | 17 | 13.3 | 2.57 | 2.57 | 125 | 125 | 199 | 51.7 | 2.71 | 2.71 | 3.42 | 1.74 | 19.5 | 19.5 | 0.0262 | 〇 | 〇
90 | × | 90 | 13 | 10 | 7 | 21.71 | 17 | 2.69 | 2.69 | 156 | 156 | 248 | 65.3 | 2.68 | 2.68 | 3.38 | 1.73 | 24.8 | 24.8 | 0.0205 | 〇
100 | × | 100 | 7 | 10 | 5 | 13.62 | 10.7 | 2.71 | 2.71 | 129 | 129 | 205 | 53.2 | 3.08 | 3.08 | 3.88 | 1.98 | 17.7 | 17.7 | 0.0366 | 〇
100 | × | 100 | 10 | 10 | 7 | 19 | 14.9 | 2.82 | 2.82 | 175 | 175 | 278 | 72 | 3.04 | 3.04 | 3.83 | 1.95 | 24.4 | 24.4 | 0.0261 | 〇 | 〇
100 | × | 100 | 13 | 10 | 7 | 24.31 | 19.1 | 2.94 | 2.94 | 220 | 220 | 348 | 91.1 | 3 | 3 | 3.78 | 1.94 | 31.1 | 31.1 | 0.0204 | 〇
120 | × | 120 | 8 | 12 | 5 | 18.76 | 14.7 | 3.24 | 3.24 | 258 | 258 | 410 | 106 | 3.71 | 3.71 | 4.67 | 2.38 | 29.5 | 29.5 | 0.0319 | △
130 | × | 130 | 9 | 12 | 6 | 22.74 | 17.9 | 3.53 | 3.53 | 366 | 366 | 583 | 150 | 4.01 | 4.01 | 5.06 | 2.57 | 38.7 | 38.7 | 0.0285 | 〇 | 〇
130 | × | 130 | 12 | 12 | 8.5 | 29.76 | 23.4 | 3.64 | 3.64 | 467 | 467 | 743 | 192 | 3.96 | 3.96 | 5 | 2.54 | 49.9 | 49.9 | 0.0217 | 〇 | 〇
130 | × | 130 | 15 | 12 | 8.5 | 36.75 | 28.8 | 3.76 | 3.76 | 568 | 568 | 902 | 234 | 3.93 | 3.93 | 4.95 | 2.53 | 61.5 | 61.5 | 0.0176 | △
150 | × | 150 | 12 | 14 | 7 | 34.77 | 27.3 | 4.14 | 4.14 | 740 | 740 | 1180 | 304 | 4.61 | 4.61 | 5.82 | 2.96 | 68.1 | 68.1 | 0.0215 | 〇 | 〇
150 | × | 150 | 15 | 14 | 10 | 42.74 | 33.6 | 4.24 | 4.24 | 888 | 888 | 1410 | 365 | 4.56 | 4.56 | 5.75 | 2.92 | 82.5 | 82.5 | 0.0174 | 〇
150 | × | 150 | 19 | 14 | 10 | 53.38 | 41.9 | 4.4 | 4.4 | 1090 | 1090 | 1730 | 451 | 4.52 | 4.52 | 5.69 | 2.91 | 103 | 103 | 0.014 | △
175 | × | 175 | 12 | 15 | 11 | 40.52 | 31.8 | 4.73 | 4.73 | 1170 | 1170 | 1860 | 480 | 5.38 | 5.38 | 6.78 | 3.44 | 91.8 | 91.8 | 0.0215 | △
175 | × | 175 | 15 | 15 | 11 | 50.21 | 39.4 | 4.85 | 4.85 | 1440 | 1440 | 2290 | 589 | 5.35 | 5.35 | 6.75 | 3.42 | 114 | 114 | 0.0174 | △
200 | × | 200 | 15 | 17 | 12 | 57.75 | 45.3 | 5.46 | 5.46 | 2180 | 2180 | 3470 | 891 | 6.14 | 6.14 | 7.75 | 3.93 | 150 | 150 | 0.0173 | △
200 | × | 200 | 20 | 17 | 12 | 76 | 59.7 | 5.67 | 5.67 | 2820 | 2820 | 4490 | 1160 | 6.09 | 6.09 | 7.68 | 3.9 | 197 | 197 | 0.0131 | △
200 | × | 200 | 25 | 17 | 12 | 93.75 | 73.6 | 5.86 | 5.86 | 3420 | 3420 | 5420 | 1410 | 6.04 | 6.04 | 7.61 | 3.88 | 242 | 242 | 0.0106 | △
250 | × | 250 | 25 | 24 | 12 | 119.4 | 93.7 | 7.1 | 7.1 | 6950 | 6950 | 11000 | 2860 | 7.63 | 7.63 | 9.62 | 4.9 | 388 | 388 | 0.0105 | △
250 | × | 250 | 35 | 24 | 18 | 162.6 | 128 | 7.45 | 7.45 | 9110 | 9110 | 14400 | 3790 | 7.49 | 7.49 | 9.42 | 4.83 | 519 | 519 | 0.0076 | △
300 | × | 300 | 35 | 24 | 18 | 197.4 | 155 | 8.71 | 8.71 | 16300 | 16300 | 25900 | 6690 | 9.09 | 9.09 | 11.5 | 5.82 | 766 | 766 | 0.0076 | △
350 | × | 350 | 35 | 24 | 18 | 232.4 | 182 | 9.96 | 9.96 | 26600 | 26600 | 42300 | 10800 | 10.7 | 10.7 | 13.5 | 6.83 | 1062 | 1062 | 0.0076 | △