## 平鋼
平鋼 （JIS G 3192）
標準断面寸法 |  | 断面積 | 単位質量 | 塗装面積 | 入手難易度 | 使用頻度 | 標準断面寸法 |  | 断面積 | 単位質量 | 塗装面積 | 入手難易度 | 使用頻度 | 標準断面寸法 |  | 断面積 | 単位質量 | 塗装面積 | 入手難易度 | 使用頻度
厚さmm | 幅mm | cm2 | kg/m | m2/kg |  |  | 厚さmm | 幅mm | cm2 | kg/m | m2/kg |  |  | 厚さmm | 幅mm | cm2 | kg/m | m2/kg
4.5 | 25 | 1.125 | 0.88 | 0.0668 | 〇 | 〇 | 9 | 90 | 8.1 | 6.36 | 0.0311 | 〇 | 〇 | 16 | 100 | 16 | 12.6 | 0.0185 | 〇
| 32 | 1.44 | 1.13 | 0.0646 | 〇 | 〇 |  | 100 | 9 | 7.06 | 0.0309 | 〇 | 〇 |  | 125 | 20 | 15.7 | 0.018 | 〇
| 38 | 1.71 | 1.34 | 0.0633 | 〇 | 〇 |  | 125 | 11.25 | 8.83 | 0.0303 | 〇 |  |  | 150 | 24 | 18.8 | 0.0176 | 〇
| 44 | 1.98 | 1.55 | 0.0624 | 〇 | 〇 |  | 150 | 13.5 | 10.6 | 0.03 | 〇 |  |  | 180 | 28.8 | 22.6 | 0.0173 | △
| 50 | 2.25 | 1.77 | 0.0617 | 〇 |  |  | 180 | 16.2 | 12.7 | 0.0297 | 〇 |  |  | 200 | 32 | 25.1 | 0.0172 | 〇
6 | 25 | 1.5 | 1.18 | 0.0527 | 〇 |  |  | 200 | 18 | 14.1 | 0.0296 | 〇 |  |  | 230 | 36.8 | 28.9 | 0.017 | ＊
| 32 | 1.92 | 1.51 | 0.0504 | 〇 |  |  | 230 | 20.7 | 16.2 | 0.0294 | △ |  |  | 250 | 40 | 31.4 | 0.0169 | 〇
| 38 | 2.28 | 1.79 | 0.0492 | 〇 |  |  | 250 | 22.5 | 17.7 | 0.0293 | 〇 |  |  | 280 | 44.8 | 35.2 | 0.0168 | ＊
| 44 | 2.64 | 2.07 | 0.0483 | 〇 |  | 12 | 25 | 3 | 2.36 | 0.0314 | 〇 |  |  | 300 | 48 | 37.7 | 0.0168 | 〇
| 50 | 3 | 2.36 | 0.0476 | 〇 | 〇 |  | 32 | 3.84 | 3.01 | 0.0292 | 〇 |  | 19 | 38 | 7.22 | 5.67 | 0.0201 | 〇
| 65 | 3.9 | 3.06 | 0.0464 | 〇 | 〇 |  | 38 | 4.56 | 3.58 | 0.0279 | 〇 |  |  | 44 | 8.36 | 6.56 | 0.0192 | 〇
| 75 | 4.5 | 3.53 | 0.0459 | 〇 | 〇 |  | 44 | 5.28 | 4.14 | 0.027 | 〇 |  |  | 50 | 9.5 | 7.46 | 0.0185 | 〇
| 90 | 5.4 | 4.24 | 0.0453 | 〇 | 〇 |  | 50 | 6 | 4.71 | 0.0263 | 〇 | 〇 |  | 65 | 12.35 | 9.69 | 0.0173 | 〇
| 100 | 6 | 4.71 | 0.045 | 〇 | 〇 |  | 65 | 7.8 | 6.12 | 0.0252 | 〇 | 〇 |  | 75 | 14.25 | 11.2 | 0.0168 | 〇
| 125 | 7.5 | 5.89 | 0.0445 | 〇 |  |  | 75 | 9 | 7.06 | 0.0246 | 〇 | 〇 |  | 90 | 17.1 | 13.4 | 0.0162 | 〇
8 | 25 | 2 | 1.57 | 0.042 | ＊ |  |  | 90 | 10.8 | 8.48 | 0.0241 | 〇 | 〇 |  | 100 | 19 | 14.9 | 0.016 | 〇
| 32 | 2.56 | 2.01 | 0.0398 | ＊ |  |  | 100 | 12 | 9.42 | 0.0238 | 〇 | 〇 |  | 125 | 23.75 | 18.6 | 0.0154 | 〇
| 38 | 3.04 | 2.39 | 0.0386 | ＊ |  |  | 125 | 15 | 11.8 | 0.0233 | 〇 |  |  | 150 | 28.5 | 22.4 | 0.0151 | 〇
| 44 | 3.52 | 2.76 | 0.0376 | ＊ |  |  | 150 | 18 | 14.1 | 0.0229 | 〇 |  |  | 180 | 34.2 | 26.8 | 0.0148 | 〇
| 50 | 4 | 3.14 | 0.0369 | ＊ |  |  | 180 | 21.6 | 17 | 0.0226 | 〇 |  |  | 200 | 38 | 29.8 | 0.0147 | 〇
| 65 | 5.2 | 4.08 | 0.0358 | ＊ |  |  | 200 | 24 | 18.8 | 0.0225 | 〇 |  |  | 230 | 43.7 | 34.3 | 0.0145 | ＊
| 75 | 6 | 4.71 | 0.0352 | 〇 |  |  | 230 | 27.6 | 21.7 | 0.0223 | △ |  |  | 250 | 47.5 | 37.3 | 0.0144 | 〇
| 90 | 7.2 | 5.65 | 0.0347 | ＊ |  |  | 250 | 30 | 23.6 | 0.0223 | 〇 |  |  | 280 | 53.2 | 41.8 | 0.0143 | ＊
| 100 | 8 | 6.28 | 0.0344 | ＊ |  |  | 280 | 33.6 | 26.4 | 0.0221 | ＊ |  |  | 300 | 57 | 44.7 | 0.0143 | 〇
| 125 | 10 | 7.85 | 0.0339 | ＊ |  |  | 300 | 36 | 28.3 | 0.0221 | 〇 |  | 22 | 50 | 11 | 8.64 | 0.0167 | 〇
9 | 25 | 2.25 | 1.77 | 0.0385 | 〇 |  | 16 | 32 | 5.12 | 4.02 | 0.0239 | 〇 |  |  | 65 | 14.3 | 11.2 | 0.0155 | 〇
| 32 | 2.88 | 2.26 | 0.0363 | 〇 |  |  | 38 | 6.08 | 4.77 | 0.0226 | 〇 |  |  | 75 | 16.5 | 13 | 0.015 | 〇
| 38 | 3.42 | 2.68 | 0.035 | 〇 |  |  | 44 | 7.04 | 5.53 | 0.0217 | 〇 |  |  | 90 | 19.8 | 15.5 | 0.0144 | 〇
| 44 | 3.96 | 3.11 | 0.0341 | 〇 |  |  | 50 | 8 | 6.28 | 0.021 | 〇 |  |  | 100 | 22 | 17.3 | 0.0141 | 〇
| 50 | 4.5 | 3.53 | 0.0334 | 〇 | 〇 |  | 65 | 10.4 | 8.16 | 0.0198 | 〇 |  |  | 125 | 27.5 | 21.6 | 0.0136 | 〇
| 65 | 5.85 | 4.59 | 0.0322 | 〇 | 〇 |  | 75 | 12 | 9.42 | 0.0193 | 〇 |  |  | 150 | 33 | 25.9 | 0.0133 | 〇
| 75 | 6.75 | 5.3 | 0.0317 | 〇 | 〇 |  | 90 | 14.4 | 11.3 | 0.0188 | 〇