## H形鋼
H形鋼 （JIS G 3192）
標準断面寸法 mm | [8 empty] | 断面積 | 単位質量 | 断面二次モーメントcm4 |  | 断面二次半径cm |  | 断面係数cm3 |  | 塗装面積 | 入手難易度 | 使用頻度
呼称寸法(高さ×辺) |  |  | H | × | B | t1 | t2 | r | cm2 | kg/m | Ix | Iy | ix | iy | Zx | Zy | m2/kg
100 | × | 50 | 100 | × | 50 | 5 | 7 | 8 | 11.85 | 9.3 | 187 | 14.8 | 3.98 | 1.12 | 37.5 | 5.91 | 0.0405 | 〇
100 | × | 100 | 100 | × | 100 | 6 | 8 | 8 | 21.59 | 16.9 | 378 | 134 | 4.18 | 2.49 | 75.6 | 26.7 | 0.0339 | 〇
125 | × | 60 | 125 | × | 60 | 6 | 8 | 8 | 16.69 | 13.1 | 409 | 29.1 | 4.95 | 1.32 | 65.5 | 9.71 | 0.0354 | 〇
125 | × | 125 | 125 | × | 125 | 6.5 | 9 | 8 | 30 | 23.6 | 839 | 293 | 5.29 | 3.13 | 134 | 46.9 | 0.0307 | 〇
150 | × | 75 | 150 | × | 75 | 5 | 7 | 8 | 17.85 | 14 | 666 | 49.5 | 6.11 | 1.66 | 88.8 | 13.2 | 0.0411 | 〇
150 | × | 100 | 148 | × | 100 | 6 | 9 | 8 | 26.35 | 20.7 | 1000 | 150 | 6.17 | 2.39 | 135 | 30.1 | 0.0324 | 〇
150 | × | 150 | 150 | × | 150 | 7 | 10 | 8 | 39.65 | 31.1 | 1620 | 563 | 6.4 | 3.77 | 216 | 75.1 | 0.028 | 〇
175 | × | 90 | 175 | × | 90 | 5 | 8 | 8 | 22.9 | 18 | 1210 | 97.5 | 7.26 | 2.06 | 138 | 21.7 | 0.0382 | 〇
175 | × | 175 | 175 | × | 175 | 7.5 | 11 | 13 | 51.42 | 40.4 | 2900 | 984 | 7.5 | 4.37 | 331 | 112 | 0.0251 | 〇
200 | × | 100 | 200 | × | 100 | 5.5 | 8 | 8 | 26.67 | 20.9 | 1810 | 134 | 8.23 | 2.24 | 181 | 26.7 | 0.037 | 〇
200 | × | 150 | 194 | × | 150 | 6 | 9 | 8 | 38.11 | 29.9 | 2630 | 507 | 8.3 | 3.65 | 271 | 67.6 | 0.0322 | 〇
200 | × | 200 | 200 | × | 200 | 8 | 12 | 13 | 63.53 | 49.9 | 4720 | 1600 | 8.62 | 5.02 | 472 | 160 | 0.0233 | 〇
250 | × | 125 | 250 | × | 125 | 6 | 9 | 8 | 36.97 | 29 | 3960 | 294 | 10.4 | 2.82 | 317 | 47 | 0.0336 | 〇
250 | × | 175 | 244 | × | 175 | 7 | 11 | 13 | 55.49 | 43.6 | 6040 | 984 | 10.4 | 4.21 | 495 | 112 | 0.0264 | 〇
250 | × | 250 | 250 | × | 250 | 9 | 14 | 13 | 91.43 | 71.8 | 10700 | 3650 | 10.8 | 6.32 | 860 | 292 | 0.0203 | 〇
300 | × | 150 | 300 | × | 150 | 6.5 | 9 | 13 | 46.78 | 36.7 | 7210 | 508 | 12.4 | 3.29 | 481 | 67.7 | 0.0317 | 〇
300 | × | 200 | 294 | × | 200 | 8 | 12 | 13 | 71.05 | 55.8 | 11100 | 1600 | 12.5 | 4.75 | 756 | 160 | 0.0242 | 〇
300 | × | 300 | 300 | × | 300 | 10 | 15 | 13 | 118.4 | 93 | 20200 | 6750 | 13.1 | 7.55 | 1350 | 450 | 0.0189 | 〇
350 | × | 175 | 350 | × | 175 | 7 | 11 | 13 | 62.91 | 49.4 | 13500 | 984 | 14.6 | 3.96 | 771 | 112 | 0.0276 | 〇
350 | × | 250 | 340 | × | 250 | 9 | 14 | 13 | 99.53 | 78.1 | 21200 | 3650 | 14.6 | 6.05 | 1250 | 292 | 0.021 | 〇
350 | × | 350 | 350 | × | 350 | 12 | 19 | 13 | 171.9 | 135 | 39800 | 13600 | 15.2 | 8.89 | 2280 | 776 | 0.0152 | 〇
400 | × | 200 | 400 | × | 200 | 8 | 13 | 13 | 83.37 | 65.4 | 23500 | 1740 | 16.8 | 4.56 | 1170 | 174 | 0.0239 | 〇 | 〇
400 | × | 300 | 390 | × | 300 | 10 | 16 | 13 | 133.2 | 105 | 37900 | 7200 | 16.9 | 7.35 | 1940 | 480 | 0.0185 | 〇
400 | × | 400 | 400 | × | 400 | 13 | 21 | 22 | 218.7 | 172 | 66600 | 22400 | 17.5 | 10.1 | 3330 | 1120 | 0.0136 | 〇
|  |  | 414 | × | 405 | 18 | 28 | 22 | 295.4 | 232 | 92800 | 31000 | 17.7 | 10.2 | 4480 | 1530 | 0.0102 | △
|  |  | 428 | × | 407 | 20 | 35 | 22 | 360.7 | 283 | 119000 | 39400 | 18.2 | 10.4 | 5570 | 1930 | 0.0085 | △
|  |  | 458 | × | 417 | 30 | 50 | 22 | 528.6 | 415 | 187000 | 60500 | 18.8 | 10.7 | 8170 | 2900 | 0.006 | △
|  |  | 498 | × | 432 | 45 | 70 | 22 | 770.1 | 605 | 298000 | 94400 | 19.7 | 11.1 | 12000 | 4370 | 0.0043 | △
450 | × | 200 | 450 | × | 200 | 9 | 14 | 13 | 95.43 | 74.9 | 32900 | 1870 | 18.6 | 4.43 | 1460 | 187 | 0.0222 | 〇
450 | × | 300 | 440 | × | 300 | 11 | 18 | 13 | 153.9 | 121 | 54700 | 8110 | 18.9 | 7.26 | 2490 | 540 | 0.0169 | 〇
500 | × | 200 | 500 | × | 200 | 10 | 16 | 13 | 112.2 | 88.2 | 46800 | 2140 | 20.4 | 4.36 | 1870 | 214 | 0.0199 | 〇 | 〇
500 | × | 300 | 488 | × | 300 | 11 | 18 | 13 | 159.2 | 125 | 68900 | 8110 | 20.8 | 7.14 | 2820 | 540 | 0.0171 | 〇
600 | × | 200 | 600 | × | 200 | 11 | 17 | 13 | 131.7 | 103 | 75600 | 2270 | 24 | 4.16 | 2520 | 227 | 0.0189 | 〇 | 〇
600 | × | 300 | 588 | × | 300 | 12 | 20 | 13 | 187.2 | 147 | 114000 | 9010 | 24.7 | 6.94 | 3890 | 601 | 0.0159 | 〇 | 〇
700 | × | 300 | 700 | × | 300 | 13 | 24 | 18 | 231.5 | 182 | 197000 | 10800 | 29.2 | 6.83 | 5640 | 721 | 0.014 | 〇 | 〇
800 | × | 300 | 800 | × | 300 | 14 | 26 | 18 | 263.5 | 207 | 286000 | 11700 | 33 | 6.67 | 7160 | 781 | 0.0133 | 〇 | 〇
900 | × | 300 | 890 | × | 299 | 15 | 23 | 18 | 266.9 | 210 | 339000 | 10300 | 35.6 | 6.2 | 7610 | 687 | 0.0139 | △
|  |  | 900 | × | 300 | 16 | 28 | 18 | 305.8 | 240 | 404000 | 12600 | 36.4 | 6.43 | 8990 | 842 | 0.0122 | 〇 | 〇
|  |  | 912 | × | 302 | 18 | 34 | 18 | 360.1 | 283 | 491000 | 15700 | 36.9 | 6.59 | 10800 | 1040 | 0.0105 | △
|  |  | 918 | × | 303 | 19 | 37 | 18 | 387.4 | 304 | 535000 | 17200 | 37.2 | 6.57 | 11700 | 1140 | 0.0098 | △